## Inconel 702 Nickel Alloy
Inconel 702 Nickel Alloy (Ni-15Cr-3Al-0.5Ti) material data
Temperature [oC] | Elastic Modulus [N/m2]
25 | 229900000000
204 | 223400000000
316 | 205000000000
Temperature [oC] | Yield Strength [N/m2]
25 | 406900000
204 | 356000000
316 | 326000000
source: Atlas of Stress Strain Curves, Second Edition, ASM international

## 2014-T6 Aluminum Alloy
2014-T6 Aluminum Alloy (Al-4.5Cu-1Mn-1Si-0.5Mg) material data
Temperature [oC] | Elastic Modulus [N/m2]
25 | 71900000000
100 | 70600000000
204 | 64100000000
260 | 50800000000
316 | 50500000000
Temperature [oC] | Yield Strength [N/m2]
25 | 378600000
100 | 330500000
204 | 210000000
260 | 119800000
316 | 44400000
source: Atlas of Stress Strain Curves, Second Edition, ASM international